## Multilinear Regression Model
TEST RESULTS
Controlled Concrete | [5 empty] | ERROR controlled |  | Bacterial Concrete |  |  |  | ERROR bacterial
Strain | Stress, Mpa, experimental |  | Modified Senz Model A=37832,B= -326,C=189036, Stress Values | Multilinear Regression ,Our Model,A= 33033.4,B=166.262,C=-121982, Stress Values |  | Modified Senz Model | OUR model | Strain | Stress, MPa | Modified Senz Model A=23007,B= -539,C=189036, Stress Values | Multilinear Regression ,Our Model,A= 36145.2,B=-520.729,C=257553, Stress Values | Modified Senz Model | OUR model
0 | 0 |  | 0 | 0 |  | 0 | 0 | 0 | 0 | 0 | 0 | 0 | 0
0.0001 | 3.27 |  | 3.903062 | 3.25318 |  | 0.1935968 | 0.005143649 | 0.0001 | 2.83 | 2.426923 | 3.802746 | 0.1424299 | 0.3437265
0.0002 | 6.41 |  | 8.029191 | 6.424322 |  | 0.2526039 | 0.002234312 | 0.0001 | 5.66 | 2.426923 | 3.802746 | 0.5712149 | 0.3281368
0.0003 | 9.01 |  | 12.34708 | 9.538837 |  | 0.3703752 | 0.05869447 | 0.0002 | 8.49 | 5.114022 | 7.977696 | 0.3976417 | 0.060342
0.0004 | 12.98 |  | 16.8171 | 12.62021 |  | 0.2956167 | 0.02771912 | 0.0003 | 11.32 | 8.069675 | 12.50755 | 0.2871312 | 0.1049074
0.0005 | 15.32 |  | 21.39192 | 15.69062 |  | 0.3963396 | 0.02419168 | 0.0003 | 14.15 | 8.069675 | 12.50755 | 0.4297049 | 0.1160741
0.0006 | 18.65 |  | 26.01768 | 18.77153 |  | 0.3950497 | 0.006516287 | 0.0004 | 16.99 | 11.29669 | 17.35837 | 0.3350977 | 0.02168162
0.0007 | 21.1 |  | 30.63576 | 21.88419 |  | 0.4519319 | 0.03716529 | 0.0004 | 19.82 | 11.29669 | 17.35837 | 0.4300359 | 0.1241993
0.0008 | 24.55 |  | 35.18507 | 25.05012 |  | 0.4332004 | 0.02037142 | 0.0005 | 23.2 | 14.79057 | 22.47769 | 0.3624754 | 0.03113387
0.0009 | 28.56 |  | 39.60456 | 28.29163 |  | 0.3867143 | 0.009396852 | 0.0006 | 25.7 | 18.53776 | 27.79396 | 0.2786863 | 0.08147715
0.001 | 36 |  | 43.83595 | 31.63232 |  | 0.2176652 | 0.1213244 | 0.0007 | 31 | 22.51402 | 33.21774 | 0.2737413 | 0.07153989
0.0011 | 38.8 |  | 47.82622 | 35.0977 |  | 0.2326346 | 0.09542003 | 0.0008 | 34.6 | 26.68317 | 38.64501 | 0.22881 | 0.1169079
0.0012 | 42.3 |  | 51.52984 | 38.71583 |  | 0.2181995 | 0.0847322 | 0.001 | 40 | 35.39342 | 49.05541 | 0.1151644 | 0.2263851
0.0014 | 47.6 |  | 57.94135 | 46.54024 |  | 0.2172553 | 0.02226392 | 0.0011 | 46.7 | 39.8024 | 53.81391 | 0.1477003 | 0.1523321
0.0016 | 61 |  | 62.90053 | 55.41605 |  | 0.03115618 | 0.0915401 | 0.0012 | 54.9 | 44.14435 | 58.14229 | 0.1959135 | 0.05905819
Error Analysis
ERROR controlled |  |  |  | ERROR bacterial
Modified Senz Model | square of errors | OUR model | square of errors | Modified Senz Model | square of errors | OUR model | square of errors
0 | 0 | 0 | 0 | 0 | 0 | 0 | 0
0.1935968 | 0.03747973 | 0.005143649 | 2.645712e-05 | 0.1424299 | 0.02028627 | 0.3437265 | 0.1181479
0.2526039 | 0.06380873 | 0.002234312 | 4.992152e-06 | 0.5712149 | 0.3262865 | 0.3281368 | 0.1076737
0.3703752 | 0.1371778 | 0.05869447 | 0.00344504 | 0.3976417 | 0.1581189 | 0.060342 | 0.003641157
0.2956167 | 0.08738921 | 0.02771912 | 0.0007683497 | 0.2871312 | 0.08244431 | 0.1049074 | 0.01100555
0.3963396 | 0.1570851 | 0.02419168 | 0.0005852374 | 0.4297049 | 0.1846463 | 0.1160741 | 0.0134732
0.3950497 | 0.1560643 | 0.006516287 | 4.2462e-05 | 0.3350977 | 0.1122905 | 0.02168162 | 0.0004700927
0.4519319 | 0.2042424 | 0.03716529 | 0.001381259 | 0.4300359 | 0.1849308 | 0.1241993 | 0.01542546
0.4332004 | 0.1876626 | 0.02037142 | 0.0004149949 | 0.3624754 | 0.1313884 | 0.03113387 | 0.0009693178
0.3867143 | 0.149548 | 0.009396852 | 8.830083e-05 | 0.2786863 | 0.07766604 | 0.08147715 | 0.006638526
0.2176652 | 0.04737813 | 0.1213244 | 0.01471962 | 0.2737413 | 0.07493431 | 0.07153989 | 0.005117956
0.2326346 | 0.05411884 | 0.09542003 | 0.009104982 | 0.22881 | 0.05235403 | 0.1169079 | 0.01366747
0.2181995 | 0.04761104 | 0.0847322 | 0.007179546 | 0.1151644 | 0.01326284 | 0.2263851 | 0.05125023
0.2172553 | 0.04719985 | 0.02226392 | 0.0004956821 | 0.1477003 | 0.02181537 | 0.1523321 | 0.02320507
0.03115618 | 0.0009707076 | 0.0915401 | 0.008379589 | 0.1959135 | 0.03838208 | 0.05905819 | 0.003487869
sum of sq of error | 1.377736 |  | 0.04663651 | sum of sq of error | 1.478807 |  | 0.3741735
rmse | 0.3030662 |  | 0.05575931 | rmse | 0.3139859 |  | 0.1579395
relative improvement |  | 81.6016 |  | relative improvement |  | 49.69851

## Polynomial Regression Model
TEST RESULTS
Controlled Concrete | [6 empty] | Bacterial Concrete
Strain | Stress, Mpa, experimental |  | y=2.38231*10^{15}x^{5}-1.85918*10^{13}x^{4}+4.18539*10^{10}x^{3}-2.91685*10^{7}x^{2}+37116.7x-0.111587 |  | Strain |  | Stress, Mpa, experimental |  | y=-0.520595+56698.3*x-5.02749*(10^7)*x^2+6.00584*(10^10)*x^3-2.48216*(10^13)*x^4+3.0553*(10^15)*x^5
0 | 0 |  | -0.111587 |  | 0 |  | 0 |  | -0.520595
0.0001 | 3.27 |  | 3.348417 |  | 0.0001 |  | 2.83 |  | 4.704092793
0.0002 | 6.41 |  | 6.45086 |  | 0.0001 |  | 5.66 |  | 4.704092793
0.0003 | 9.01 |  | 9.383509 |  | 0.0002 |  | 8.49 |  | 9.249799336
0.0004 | 12.98 |  | 12.29523 |  | 0.0003 |  | 11.32 |  | 13.3921
0.0005 | 15.32 |  | 15.29884 |  | 0.0003 |  | 14.15 |  | 13.3921
0.0006 | 18.65 |  | 18.47397 |  | 0.0004 |  | 16.99 |  | 17.35433
0.0007 | 21.1 |  | 21.86993 |  | 0.0004 |  | 19.82 |  | 17.35433
0.0008 | 24.55 |  | 25.50856 |  | 0.0005 |  | 23.2 |  | 21.31126
0.0009 | 28.56 |  | 29.3871 |  | 0.0006 |  | 25.7 |  | 25.39274
0.001 | 36 |  | 33.481023 |  | 0.0007 |  | 31 |  | 29.68738
0.0011 | 38.8 |  | 37.74692 |  | 0.0008 |  | 34.6 |  | 34.24624
0.0012 | 42.3 |  | 42.12535 |  | 0.001 |  | 40 |  | 44.194905
0.0014 | 47.6 |  | 50.91901 |  | 0.0011 |  | 46.7 |  | 49.53192
0.0016 | 61 |  | 59.17446 |  | 0.0012 |  | 54.9 |  | 55.03492
0.0023 | 72.61 |  | 73.25071 |  | 0.0014 |  | 61 |  | 66.19595
0.0027 | 65.7 |  | 65.06642 |  | 0.0015 |  | 82.4 |  | 71.64726
0.0033 | 36.8 |  | 36.31794 |  | 0.0023 |  | 94.21 |  | 96.70128
0.0034 | 30.3 |  | 31.8465 |  | 0.0033 |  | 51 |  | 49.46685
0.0035 | 29.15 |  | 28.27059 |  | 0.0035 |  | 36.08 |  | 36.96933
Error Analysis
ERROR controlled | [5 empty] | ERROR controlled
Stress, Mpa, experimental |  | Polynomial Regeression Model | ERROR | Square of error |  | Stress, Mpa, experimental | Polynomial Regeression Model | ERROR | Square of error
0 |  | -0.111587 |  | 0 |  | 0 | -0.520595 |  | 0
3.27 |  | 3.348417 | 0.02398059 | 0.0005750689 |  | 2.83 | 4.704092793 | 0.6622236 | 0.4385401
6.41 |  | 6.45086 | 0.006374362 | 4.063249e-05 |  | 5.66 | 4.704092793 | 0.1688882 | 0.02852322
9.01 |  | 9.383509 | 0.04145491 | 0.00171851 |  | 8.49 | 9.249799336 | 0.08949344 | 0.008009076
12.98 |  | 12.29523 | 0.05275598 | 0.002783193 |  | 11.32 | 13.3921 | 0.1830477 | 0.03350647
15.32 |  | 15.29884 | 0.001381515 | 1.908584e-06 |  | 14.15 | 13.3921 | 0.05356182 | 0.002868869
18.65 |  | 18.47397 | 0.009438791 | 8.909078e-05 |  | 16.99 | 17.35433 | 0.0214439 | 0.000459841
21.1 |  | 21.86993 | 0.03648954 | 0.001331487 |  | 19.82 | 17.35433 | 0.124403 | 0.01547611
24.55 |  | 25.50856 | 0.03904537 | 0.001524541 |  | 23.2 | 21.31126 | 0.08141129 | 0.006627798
28.56 |  | 29.3871 | 0.02896013 | 0.0008386892 |  | 25.7 | 25.39274 | 0.01195579 | 0.0001429409
36 |  | 33.481023 | 0.06997158 | 0.004896022 |  | 31 | 29.68738 | 0.04234247 | 0.001792885
38.8 |  | 37.74692 | 0.02714127 | 0.0007366487 |  | 34.6 | 34.24624 | 0.01022419 | 0.000104534
42.3 |  | 42.12535 | 0.004128952 | 1.704824e-05 |  | 40 | 44.194905 | 0.104872625 | 0.01099827
47.6 |  | 50.91901 | 0.06972711 | 0.004861871 |  | 46.7 | 49.53192 | 0.06064075 | 0.003677301
61 |  | 59.17446 | 0.02992692 | 0.0008956206 |  | 54.9 | 55.03492 | 0.002457533 | 6.039466e-06
72.61 |  | 73.25071 | 0.008824017 | 7.786327e-05 |  | 61 | 66.19595 | 0.08517949 | 0.007255545
65.7 |  | 65.06642 | 0.009643536 | 9.299779e-05 |  | 82.4 | 71.64726 | 0.1304944 | 0.01702878
36.8 |  | 36.31794 | 0.0130995 | 0.0001715968 |  | 94.21 | 96.70128 | 0.02644388 | 0.0006992788
30.3 |  | 31.8465 | 0.05103972 | 0.002605053 |  | 51 | 49.46685 | 0.03006181 | 0.0009037123
29.15 |  | 28.27059 | 0.03016833 | 0.0009101279 |  | 36.08 | 36.96933 | 0.02464875 | 0.0006075608
sum of sq of error |  |  |  | 0.02416797 |  | sum of sq of error |  |  | 0.5772283
rmse |  |  |  | 0.03476203 |  | rmse |  |  | 0.1698865